## Sheet1
Round Jar-3004 | Machine No
Defect | E01 | E03 | E04 | E06 | SubTotal | Percentage | Acc.
Black Dot | 38 | 347 | 273 | 268 | 926 | 39.23729 | 39.24
Scratches | 2 | 304 | 245 | 144 | 695 | 29.44915 | 68.68915
Dented | 0 | 160 | 165 | 22 | 347 | 14.70339 | 83.39254
Burnmark | 0 | 0 | 117 | 0 | 117 | 4.957627 | 88.35017
Oily/Dirty | 14 | 43 | 50 | 8 | 115 | 4.872881 | 93.22305
ShortMold | 2 | 64 | 10 | 3 | 79 | 3.347458 | 96.57051
Sink Mark | 2 | 8 | 42 | 8 | 60 | 2.542373 | 99.11288
PartingBurr | 1 | 8 | 6 | 0 | 15 | 0.6355932 | 99.74847
Whitemark | 0 | 0 | 0 | 3 | 3 | 0.1271186 | 99.87559
SilverMark | 0 | 0 | 2 | 0 | 2 | 0.08474576 | 99.96034
Others | 1 | 0 | 0 | 0 | 1 | 0.04237288 | 100.0027
TOTAL |  |  |  |  | 2360